## Munka1
nm | %T | upper env | lower env
1100.000000 | 71.637482 | 92.88804 | 69.67383
1098.000000 | 71.483074 | 92.84829 | 69.66934
1096.000000 | 71.326376 | 92.80905 | 69.66489
1094.000000 | 71.180632 | 92.77032 | 69.66048
1092.000000 | 71.035118 | 92.7321 | 69.65611
1090.000000 | 70.903003 | 92.69438 | 69.65177
1088.000000 | 70.770490 | 92.65715 | 69.64748
1086.000000 | 70.649479 | 92.62041 | 69.64321
1084.000000 | 70.531497 | 92.58416 | 69.63898
1082.000000 | 70.420934 | 92.54839 | 69.63478
1080.000000 | 70.316121 | 92.51309 | 69.6306
1078.000000 | 70.223107 | 92.47827 | 69.62645
1076.000000 | 70.126744 | 92.44391 | 69.62233
1074.000000 | 70.039517 | 92.41001 | 69.61822
1072.000000 | 69.963216 | 92.37658 | 69.61414
1070.000000 | 69.893299 | 92.34359 | 69.61008
1068.000000 | 69.828809 | 92.31105 | 69.60603
1066.000000 | 69.770278 | 92.27896 | 69.602
1064.000000 | 69.720975 | 92.2473 | 69.59798
1062.000000 | 69.678992 | 92.21608 | 69.59397
1060.000000 | 69.644080 | 92.18528 | 69.58997
1058.000000 | 69.613449 | 92.15491 | 69.58598
1056.000000 | 69.593421 | 92.12496 | 69.582
1054.000000 | 69.577538 | 92.09542 | 69.57801
1052.000000 | 69.574035 | 92.06629 | 69.57403
1050.000000 | 69.577707 | 92.03757 | 69.57006
1048.000000 | 69.585622 | 92.00924 | 69.56607
1046.000000 | 69.607589 | 91.98131 | 69.56209
1044.000000 | 69.633755 | 91.95378 | 69.5581
1042.000000 | 69.668891 | 91.92662 | 69.5541
1040.000000 | 69.712143 | 91.89985 | 69.55009
1038.000000 | 69.762633 | 91.87346 | 69.54607
1036.000000 | 69.822015 | 91.84743 | 69.54204
1034.000000 | 69.889095 | 91.82177 | 69.53799
1032.000000 | 69.961009 | 91.79648 | 69.53393
1030.000000 | 70.046218 | 91.77154 | 69.52985
1028.000000 | 70.137825 | 91.74695 | 69.52574
1026.000000 | 70.239226 | 91.72272 | 69.52162
1024.000000 | 70.348819 | 91.69882 | 69.51747
1022.000000 | 70.469947 | 91.67526 | 69.51329
1020.000000 | 70.597940 | 91.65204 | 69.50909
1018.000000 | 70.737117 | 91.62914 | 69.50486
1016.000000 | 70.883730 | 91.60657 | 69.50059
1014.000000 | 71.037806 | 91.58432 | 69.4963
1012.000000 | 71.204313 | 91.56238 | 69.49196
1010.000000 | 71.378378 | 91.54075 | 69.48759
1008.000000 | 71.560010 | 91.51943 | 69.48318
1006.000000 | 71.755149 | 91.49841 | 69.47873
1004.000000 | 71.955883 | 91.47768 | 69.47424
1002.000000 | 72.162678 | 91.45724 | 69.4697
1000.000000 | 72.380719 | 91.43709 | 69.46511
998.000000 | 72.607346 | 91.41721 | 69.46048
996.000000 | 72.847913 | 91.39762 | 69.4558
994.000000 | 73.093248 | 91.37829 | 69.45106
992.000000 | 73.348414 | 91.35924 | 69.44627
990.000000 | 73.612776 | 91.34044 | 69.44143
988.000000 | 73.891983 | 91.3219 | 69.43652
986.000000 | 74.177666 | 91.30362 | 69.43156
984.000000 | 74.464097 | 91.28558 | 69.42654
982.000000 | 74.760163 | 91.26778 | 69.42145
980.000000 | 75.070297 | 91.25023 | 69.4163
978.000000 | 75.383660 | 91.2329 | 69.41108
976.000000 | 75.704050 | 91.21581 | 69.40579
974.000000 | 76.037845 | 91.19894 | 69.40043
972.000000 | 76.386157 | 91.18228 | 69.395
970.000000 | 76.723083 | 91.16584 | 69.38949
968.000000 | 77.076322 | 91.14962 | 69.38391
966.000000 | 77.439508 | 91.13359 | 69.37825
964.000000 | 77.809756 | 91.11777 | 69.37251
962.000000 | 78.184099 | 91.10214 | 69.36669
960.000000 | 78.568127 | 91.0867 | 69.36078
958.000000 | 78.957775 | 91.07145 | 69.35479
956.000000 | 79.356850 | 91.05638 | 69.34871
954.000000 | 79.755499 | 91.04148 | 69.34254
952.000000 | 80.160542 | 91.02676 | 69.33628
950.000000 | 80.570056 | 91.0122 | 69.32993
948.000000 | 80.983745 | 90.9978 | 69.32348
946.000000 | 81.395567 | 90.98357 | 69.31694
944.000000 | 81.807534 | 90.96948 | 69.3103
942.000000 | 82.222753 | 90.95554 | 69.30355
940.000000 | 82.641998 | 90.94175 | 69.29671
938.000000 | 83.062734 | 90.92809 | 69.28976
936.000000 | 83.481797 | 90.91456 | 69.2827
934.000000 | 83.897443 | 90.90117 | 69.27554
932.000000 | 84.308475 | 90.8879 | 69.26826
930.000000 | 84.709598 | 90.87474 | 69.26088
928.000000 | 85.114448 | 90.86171 | 69.25338
926.000000 | 85.510128 | 90.84878 | 69.24576
924.000000 | 85.897999 | 90.83595 | 69.23803
922.000000 | 86.277561 | 90.82323 | 69.23018
920.000000 | 86.650598 | 90.8106 | 69.22221
918.000000 | 87.002503 | 90.79806 | 69.21411
916.000000 | 87.347252 | 90.78561 | 69.20589
914.000000 | 87.682753 | 90.77324 | 69.19755
912.000000 | 88.010834 | 90.76094 | 69.18907
910.000000 | 88.318161 | 90.74872 | 69.18047
908.000000 | 88.611639 | 90.73656 | 69.17173
906.000000 | 88.891477 | 90.72446 | 69.16286
904.000000 | 89.155986 | 90.71243 | 69.15386
902.000000 | 89.402539 | 90.70044 | 69.14471
900.000000 | 89.626688 | 90.6885 | 69.13543
898.000000 | 89.827972 | 90.67661 | 69.126
896.000000 | 90.005423 | 90.66475 | 69.11643
894.000000 | 90.163005 | 90.65292 | 69.10672
892.000000 | 90.296764 | 90.64113 | 69.09686
890.000000 | 90.406211 | 90.62936 | 69.08685
888.000000 | 90.493249 | 90.6176 | 69.07669
886.000000 | 90.549332 | 90.60587 | 69.06638
884.000000 | 90.579118 | 90.59414 | 69.05591
882.000000 | 90.582413 | 90.58241 | 69.04528
880.000000 | 90.556776 | 90.57069 | 69.0345
878.000000 | 90.505063 | 90.55896 | 69.02356
876.000000 | 90.427219 | 90.54722 | 69.01246
874.000000 | 90.317490 | 90.53547 | 69.00119
872.000000 | 90.178611 | 90.5237 | 68.98976
870.000000 | 90.003986 | 90.5119 | 68.97815
868.000000 | 89.804814 | 90.50008 | 68.96638
866.000000 | 89.575359 | 90.48822 | 68.95444
864.000000 | 89.319665 | 90.47632 | 68.94233
862.000000 | 89.041876 | 90.46439 | 68.93004
860.000000 | 88.573431 | 90.4524 | 68.91757
858.000000 | 88.226944 | 90.44036 | 68.90493
856.000000 | 87.758302 | 90.42827 | 68.8921
854.000000 | 87.471502 | 90.41611 | 68.87909
852.000000 | 87.011626 | 90.40388 | 68.8659
850.000000 | 86.549713 | 90.39159 | 68.85252
848.000000 | 86.068743 | 90.37922 | 68.83896
846.000000 | 85.649841 | 90.36676 | 68.8252
844.000000 | 85.074596 | 90.35423 | 68.81125
842.000000 | 84.623243 | 90.3416 | 68.79711
840.000000 | 84.047372 | 90.32887 | 68.78278
838.000000 | 83.555425 | 90.31605 | 68.76824
836.000000 | 82.904736 | 90.30312 | 68.75351
834.000000 | 82.437339 | 90.29008 | 68.73858
832.000000 | 81.879070 | 90.27693 | 68.72344
830.000000 | 81.299379 | 90.26366 | 68.7081
828.000000 | 80.720280 | 90.25026 | 68.69255
826.000000 | 80.123138 | 90.23674 | 68.67679
824.000000 | 79.563174 | 90.22308 | 68.66083
822.000000 | 78.952002 | 90.20929 | 68.64465
820.000000 | 78.406285 | 90.19535 | 68.62825
818.000000 | 77.828980 | 90.18126 | 68.61164
816.000000 | 77.228341 | 90.16702 | 68.59482
814.000000 | 76.669557 | 90.15263 | 68.57777
812.000000 | 76.093183 | 90.13807 | 68.5605
810.000000 | 75.567022 | 90.12335 | 68.54301
808.000000 | 75.021438 | 90.10845 | 68.5253
806.000000 | 74.496709 | 90.09338 | 68.50735
804.000000 | 73.985399 | 90.07813 | 68.48918
802.000000 | 73.494133 | 90.06269 | 68.47078
800.000000 | 73.014322 | 90.04706 | 68.45214
798.000000 | 72.563952 | 90.03123 | 68.43327
796.000000 | 72.107292 | 90.01521 | 68.41416
794.000000 | 71.679127 | 89.99898 | 68.39482
792.000000 | 71.269064 | 89.98254 | 68.37524
790.000000 | 70.881066 | 89.96589 | 68.35541
788.000000 | 70.492697 | 89.94902 | 68.33534
786.000000 | 70.156348 | 89.93192 | 68.31502
784.000000 | 69.833585 | 89.9146 | 68.29446
782.000000 | 69.573637 | 89.89704 | 68.27365
780.000000 | 69.292879 | 89.87925 | 68.25258
778.000000 | 69.016775 | 89.86121 | 68.23126
776.000000 | 68.800310 | 89.84292 | 68.20969
774.000000 | 68.611115 | 89.82438 | 68.18786
772.000000 | 68.454389 | 89.80559 | 68.16577
770.000000 | 68.316083 | 89.78653 | 68.14343
768.000000 | 68.202667 | 89.76721 | 68.12081
766.000000 | 68.139443 | 89.74761 | 68.09794
764.000000 | 68.072650 | 89.72774 | 68.0748
762.000000 | 68.051389 | 89.70759 | 68.05139
760.000000 | 68.077267 | 89.68715 | 68.02771
758.000000 | 68.114084 | 89.66642 | 68.00376
756.000000 | 68.185718 | 89.6454 | 67.97954
754.000000 | 68.285156 | 89.62407 | 67.95504
752.000000 | 68.420573 | 89.60244 | 67.93026
750.000000 | 68.588210 | 89.58051 | 67.90521
748.000000 | 68.800125 | 89.55825 | 67.87988
746.000000 | 69.029703 | 89.53568 | 67.85427
744.000000 | 69.306853 | 89.51279 | 67.82838
742.000000 | 69.609338 | 89.48956 | 67.8022
740.000000 | 69.952464 | 89.466 | 67.77573
738.000000 | 70.323378 | 89.44211 | 67.74898
736.000000 | 70.745312 | 89.41787 | 67.72195
734.000000 | 71.163276 | 89.39329 | 67.69462
732.000000 | 71.655744 | 89.36835 | 67.667
730.000000 | 72.159345 | 89.34305 | 67.63908
728.000000 | 72.695623 | 89.31739 | 67.61087
726.000000 | 73.261641 | 89.29137 | 67.58237
724.000000 | 73.872804 | 89.26498 | 67.55357
722.000000 | 74.516633 | 89.2382 | 67.52446
720.000000 | 75.168973 | 89.21105 | 67.49506
718.000000 | 75.850327 | 89.18351 | 67.46535
716.000000 | 76.566271 | 89.15558 | 67.43534
714.000000 | 77.280027 | 89.12726 | 67.40503
712.000000 | 77.998868 | 89.09854 | 67.3744
710.000000 | 78.757356 | 89.06941 | 67.34347
708.000000 | 79.537543 | 89.03987 | 67.31223
706.000000 | 80.313943 | 89.00992 | 67.28068
704.000000 | 81.075419 | 88.97955 | 67.24881
702.000000 | 81.845638 | 88.94875 | 67.21663
700.000000 | 82.596749 | 88.91753 | 67.18413
698.000000 | 83.327173 | 88.88587 | 67.15131
696.000000 | 84.060468 | 88.85377 | 67.11817
694.000000 | 84.744509 | 88.82124 | 67.08471
692.000000 | 85.388605 | 88.78825 | 67.05093
690.000000 | 85.997564 | 88.75481 | 67.01683
688.000000 | 86.533245 | 88.72092 | 66.98239
686.000000 | 87.040405 | 88.68656 | 66.94763
684.000000 | 87.478961 | 88.65174 | 66.91255
682.000000 | 87.846774 | 88.61644 | 66.87713
680.000000 | 88.139228 | 88.58067 | 66.84138
678.000000 | 88.331456 | 88.54442 | 66.80529
676.000000 | 88.441992 | 88.50768 | 66.76887
674.000000 | 88.470450 | 88.47045 | 66.73211
672.000000 | 88.407902 | 88.43273 | 66.69502
670.000000 | 88.246722 | 88.39454 | 66.65758
668.000000 | 87.970380 | 88.35591 | 66.6198
666.000000 | 87.629900 | 88.31686 | 66.58168
664.000000 | 87.191657 | 88.27742 | 66.54322
662.000000 | 86.651629 | 88.23761 | 66.50441
660.000000 | 86.030605 | 88.19746 | 66.46525
658.000000 | 85.339623 | 88.15699 | 66.42574
656.000000 | 84.583313 | 88.11623 | 66.38588
654.000000 | 83.746560 | 88.07521 | 66.34567
652.000000 | 82.853637 | 88.03395 | 66.3051
650.000000 | 81.915774 | 87.99248 | 66.26418
648.000000 | 80.936011 | 87.95082 | 66.2229
646.000000 | 79.936916 | 87.909 | 66.18127
644.000000 | 78.899474 | 87.86704 | 66.13927
642.000000 | 77.876334 | 87.82497 | 66.09691
640.000000 | 76.846676 | 87.78282 | 66.05419
638.000000 | 75.806065 | 87.74061 | 66.0111
636.000000 | 74.768095 | 87.69837 | 65.96765
634.000000 | 73.771252 | 87.65612 | 65.92383
632.000000 | 72.808992 | 87.61388 | 65.87963
630.000000 | 71.874334 | 87.57169 | 65.83507
628.000000 | 70.991067 | 87.52957 | 65.79014
626.000000 | 70.136999 | 87.48754 | 65.74483
624.000000 | 69.354317 | 87.44564 | 65.69914
622.000000 | 68.619022 | 87.40388 | 65.65308
620.000000 | 67.934898 | 87.36229 | 65.60663
618.000000 | 67.341000 | 87.32091 | 65.55981
616.000000 | 66.802851 | 87.27974 | 65.51261
614.000000 | 66.336772 | 87.23882 | 65.46502
612.000000 | 65.957388 | 87.19818 | 65.41705
610.000000 | 65.651151 | 87.15784 | 65.36869
608.000000 | 65.410943 | 87.11782 | 65.31994
606.000000 | 65.272929 | 87.07816 | 65.2708
604.000000 | 65.221269 | 87.03887 | 65.22127
602.000000 | 65.256888 | 86.99999 | 65.17135
600.000000 | 65.370544 | 86.96154 | 65.12107
598.000000 | 65.583820 | 86.92354 | 65.07044
596.000000 | 65.887544 | 86.88602 | 65.0195
594.000000 | 66.278230 | 86.849 | 64.96828
592.000000 | 66.777832 | 86.81252 | 64.91679
590.000000 | 67.367118 | 86.77659 | 64.86507
588.000000 | 68.053909 | 86.74125 | 64.81315
586.000000 | 68.833511 | 86.70651 | 64.76104
584.000000 | 69.697579 | 86.67241 | 64.70877
582.000000 | 70.646293 | 86.63897 | 64.65638
580.000000 | 71.683446 | 86.60621 | 64.60389
578.000000 | 72.788228 | 86.57417 | 64.55132
576.000000 | 73.961529 | 86.54286 | 64.49871
574.000000 | 75.189467 | 86.51231 | 64.44607
572.000000 | 76.461280 | 86.48255 | 64.39344
570.000000 | 77.749418 | 86.45361 | 64.34083
568.000000 | 79.041406 | 86.4255 | 64.28829
566.000000 | 80.320270 | 86.39826 | 64.23583
564.000000 | 81.534114 | 86.37191 | 64.18348
562.000000 | 82.676233 | 86.34648 | 64.13126
560.000000 | 83.719468 | 86.32199 | 64.07921
558.000000 | 84.610114 | 86.29846 | 64.02735
556.000000 | 85.323262 | 86.27593 | 63.97571
554.000000 | 85.850216 | 86.25442 | 63.9243
552.000000 | 86.145575 | 86.23395 | 63.87317
550.000000 | 86.214557 | 86.21456 | 63.82234
548.000000 | 86.027355 | 86.19623 | 63.77182
546.000000 | 85.579187 | 86.17888 | 63.72166
544.000000 | 84.898669 | 86.16239 | 63.67187
542.000000 | 83.989609 | 86.14664 | 63.62248
540.000000 | 82.871854 | 86.1315 | 63.57352
538.000000 | 81.563902 | 86.11687 | 63.52501
536.000000 | 80.119967 | 86.10261 | 63.47699
534.000000 | 78.588692 | 86.08861 | 63.42947
532.000000 | 76.965554 | 86.07476 | 63.38249
530.000000 | 75.313289 | 86.06092 | 63.33607
528.000000 | 73.662830 | 86.04699 | 63.29024
526.000000 | 72.044194 | 86.03284 | 63.24502
524.000000 | 70.492003 | 86.01835 | 63.20044
522.000000 | 69.042247 | 86.00341 | 63.15653
520.000000 | 67.698937 | 85.98789 | 63.11331
518.000000 | 66.487494 | 85.97168 | 63.07081
516.000000 | 65.428927 | 85.95465 | 63.02905
514.000000 | 64.542444 | 85.93668 | 62.98807
512.000000 | 63.827506 | 85.91767 | 62.94789
510.000000 | 63.298702 | 85.89748 | 62.90854
508.000000 | 62.962587 | 85.876 | 62.87003
506.000000 | 62.832407 | 85.85311 | 62.83241
504.000000 | 62.908890 | 85.82869 | 62.79564
502.000000 | 63.207792 | 85.80261 | 62.75955
500.000000 | 63.730088 | 85.77477 | 62.72389
498.000000 | 64.489132 | 85.74504 | 62.68843
496.000000 | 65.488108 | 85.7133 | 62.65293
494.000000 | 66.710692 | 85.67943 | 62.61716
492.000000 | 68.144658 | 85.64331 | 62.58087
490.000000 | 69.794471 | 85.60483 | 62.54385
488.000000 | 71.629904 | 85.56386 | 62.50584
486.000000 | 73.598149 | 85.52029 | 62.46662
484.000000 | 75.671627 | 85.47399 | 62.42595
482.000000 | 77.773413 | 85.42485 | 62.38358
480.000000 | 79.767468 | 85.37274 | 62.3393
478.000000 | 81.564937 | 85.31755 | 62.29286
476.000000 | 83.100016 | 85.25916 | 62.24402
474.000000 | 84.262031 | 85.19744 | 62.19255
472.000000 | 84.943085 | 85.13229 | 62.13822
470.000000 | 85.063572 | 85.06357 | 62.08078
468.000000 | 84.594326 | 84.99124 | 62.02001
466.000000 | 83.541777 | 84.9155 | 61.95566
464.000000 | 81.968240 | 84.83663 | 61.88751
462.000000 | 79.966916 | 84.75489 | 61.81531
460.000000 | 77.640205 | 84.67056 | 61.73883
458.000000 | 75.118799 | 84.58391 | 61.65784
456.000000 | 72.553680 | 84.49521 | 61.57209
454.000000 | 70.055887 | 84.40474 | 61.48136
452.000000 | 67.721472 | 84.31276 | 61.38541
450.000000 | 65.638605 | 84.21955 | 61.28399
448.000000 | 63.859723 | 84.12539 | 61.17688
446.000000 | 62.431087 | 84.03053 | 61.06385
444.000000 | 61.407917 | 83.93527 | 60.94464
442.000000 | 60.825960 | 83.83986 | 60.81904
440.000000 | 60.686799 | 83.74458 | 60.6868
438.000000 | 61.008255 | 83.6497 | 60.54781
436.000000 | 61.805496 | 83.55549 | 60.40249
434.000000 | 63.107318 | 83.46223 | 60.25137
432.000000 | 64.911017 | 83.37019 | 60.09497
430.000000 | 67.165504 | 83.27964 | 59.93385
428.000000 | 69.812209 | 83.19085 | 59.76852
426.000000 | 72.738075 | 83.10409 | 59.59953
424.000000 | 75.758257 | 83.01964 | 59.42742
422.000000 | 78.599574 | 82.93777 | 59.25271
420.000000 | 80.920739 | 82.85875 | 59.07594
418.000000 | 82.383393 | 82.78285 | 58.89765
416.000000 | 82.710349 | 82.71035 | 58.71838
414.000000 | 81.758987 | 82.64015 | 58.53864
412.000000 | 79.606205 | 82.56568 | 58.35899
410.000000 | 76.481307 | 82.47904 | 58.17996
408.000000 | 72.800345 | 82.37228 | 58.00208
406.000000 | 68.969919 | 82.23748 | 57.82588
404.000000 | 65.313787 | 82.06672 | 57.6519
402.000000 | 62.146511 | 81.85207 | 57.48068
400.000000 | 59.637516 | 81.58561 | 57.31275
398.000000 | 57.887859 | 81.2594 | 57.14865
396.000000 | 56.988910 | 80.86552 | 56.98891
394.000000 | 57.000440 | 80.39605 | 56.8326
392.000000 | 57.941627 | 79.84305 | 56.67291
390.000000 | 59.820223 | 79.19861 | 56.50157
388.000000 | 62.562727 | 78.4548 | 56.31031
386.000000 | 65.919889 | 77.60369 | 56.09087
384.000000 | 69.499846 | 76.63735 | 55.83496
382.000000 | 72.609843 | 75.54786 | 55.53431
380.000000 | 74.327290 | 74.32729 | 55.18067
378.000000 | 73.946527 | 72.97096 | 54.76574
376.000000 | 71.279198 | 71.48718 | 54.28127
374.000000 | 66.917428 | 69.88749 | 53.71897
372.000000 | 61.807231 | 68.18344 | 53.07059
370.000000 | 56.855873 | 66.38657 | 52.32784
368.000000 | 52.741409 | 64.50844 | 51.48246
366.000000 | 49.866242 | 62.56058 | 50.52617
364.000000 | 48.385057 | 60.55456 | 49.4507
362.000000 | 48.247784 | 58.50192 | 48.24778
360.000000 | 49.273661 | 56.41419 | 46.91241
358.000000 | 50.918073 | 54.30294 | 45.45263
356.000000 | 52.179713 | 52.17971 | 43.87976
354.000000 | 51.725054 | 50.05465 | 42.2051
352.000000 | 48.697264 | 47.9323 | 40.43999
350.000000 | 43.470527 | 45.8158 | 38.59572
348.000000 | 37.424318 | 43.70832 | 36.68361
346.000000 | 31.887018 | 41.61298 | 34.71499
344.000000 | 27.511932 | 39.53294 | 32.70115
342.000000 | 24.219566 | 37.47134 | 30.65342
340.000000 | 21.525259 | 35.43132 | 28.58311
338.000000 | 18.903410 | 33.41604 | 26.50154
336.000000 | 15.980265 | 31.42865 | 24.42001
334.000000 | 12.794582 | 29.47227 | 22.34984
332.000000 | 9.706230 | 27.55007 | 20.30235
330.000000 | 7.081822 | 25.66518 | 18.28885
328.000000 | 5.039346 | 23.82076 | 16.32065
326.000000 | 3.495253 | 22.01995 | 14.40908
324.000000 | 2.349659 | 20.26589 | 12.56543
322.000000 | 1.522385 | 18.56173 | 10.80103
320.000000 | 0.946171 | 16.91062 | 9.1272
318.000000 | 0.561583 | 15.3157 | 7.55523
316.000000 | 0.317207 | 13.78012 | 6.09646
314.000000 | 0.171082 | 12.30702 | 4.76219
312.000000 | 0.087919 | 10.89955 | 3.56373
310.000000 | 0.041284 | 9.56086 | 2.51241
308.000000 | 0.019665 | 8.29409 | 1.61953
306.000000 | 0.011060 | 7.10238 | 0.89641
304.000000 | 0.006144 | 5.98889 | 0.35437
302.000000 | 0.004709 | 4.95676 | 0.00471
300.000000 | 0.005834 | 4.00913 | -0.15303
298.000000 | 0.005015 | 3.14916 | -0.16641
296.000000 | 0.002865 | 2.37998 | -0.0948
294.000000 | 0.002455 | 1.70474 | 0.00246
292.000000 | 0.003785 | 1.12659 | 0.07668
290.000000 | 0.004091 | 0.64868 | 0.12188
288.000000 | 0.004294 | 0.27414 | 0.14276
286.000000 | 0.006132 | 0.00613 | 0.14401
284.000000 | 0.005824 | -0.15621 | 0.13031
282.000000 | 0.003371 | -0.22977 | 0.10637
280.000000 | 0.002859 | -0.23543 | 0.07687
278.000000 | 0.003163 | -0.19408 | 0.0465
276.000000 | 0.002040 | -0.12661 | 0.01996
274.000000 | 0.001937 | -0.0539 | 0.00194
272.000000 | 0.003160 | 0.00316 | -0.00455
270.000000 | 0.002956 | 0.02907 | -0.0032
268.000000 | 0.000612 | 0.0299 | 6.12E-4
266.000000 | 0.000816 | 0.01711 | 0.00258
264.000000 | 0.002142 | 0.00214 | 0.00258
262.000000 | 0.001428 | -0.00583 | 0.00154
260.000000 | 0.000408 | -0.00684 | 4.08E-4
258.000000 | 0.001429 | -0.0032 | -9.07145E-5
256.000000 | 0.002754 | 0.00275 | -3.17716E-5
254.000000 | 0.000306 | 0.00871 | 3.06E-4
252.000000 | 0.000612 | 0.01235 | 6.43772E-4
250.000000 | 0.001529 | 0.01134 | 7.02714E-4